## Sheet1
Astrain | Bstrain | Cstrain | eT | eL | vExp | v | vErr | t_in | hoop_psi | eT_theor | hoopTheor_psi | eTerr | hoopErr
0 | 0 | 0 | 0 | 0 | 0 | 0 | 100 |  |  | 0 | 0
35 | 60 | 30 | 2.333333e-05 | 6e-05 | -5.773503 | 0.3888889 | 28.34617 | 0.01673549 | 7992 | 0.0001258715 | 9591.947 | 81.46257 | 16.6801
73 | 122 | 67 | 5.266667e-05 | 0.000122 | -6.928203 | 0.431694 | 42.47326 | 0.01011955 | 26433.984 | 0.0002517429 | 19183.89 | 79.07919 | 37.79259
36 | 61 | 31 | 2.433333e-05 | 6.1e-05 | -5.773503 | 0.3989071 | 31.65251 | 0.01497693 | 8930.4 | 0.0001258715 | 9591.947 | 80.66811 | 6.896897
-1 | 0 | -5 | -4e-06 | 8.484602e-22 | -4.618802 | 0 | 100 | 0 |  | 0 | 0 | 65535